## Sheet1
催化剂组合编号 | 温度 | 实际值 | 预测值 | 残差
A1 | 250 | 2.067169 | 14.13909 | -12.07192
A1 | 275 | 5.851721 | 18.99755 | -13.14582
A1 | 300 | 14.96889 | 25.21487 | -10.24598
A1 | 325 | 19.68136 | 32.79106 | -13.1097
A1 | 350 | 36.80102 | 41.72612 | -4.925106
A10 | 250 | 0.319964 | 0.9398976 | -0.6199337
A10 | 275 | 1.015453 | 5.798356 | -4.782903
A10 | 300 | 1.684676 | 12.01568 | -10.33101
A10 | 350 | 9.018841 | 28.52693 | -19.50809
A10 | 400 | 28.59439 | 50.47365 | -21.87926
A11 | 250 | 0.2276916 | 1.031003 | -0.8033111
A11 | 275 | 0.516312 | 5.597912 | -5.0816
A11 | 300 | 1.607553 | 11.52369 | -9.916135
A11 | 350 | 8.207581 | 27.45184 | -19.24426
A11 | 400 | 32.5935 | 48.81546 | -16.22197
A12 | 250 | 1.441709 | -0.8705052 | 2.312215
A12 | 275 | 3.47363 | 3.696404 | -0.2227734
A12 | 300 | 6.914388 | 9.62218 | -2.707792
A12 | 350 | 19.9123 | 25.55033 | -5.638036
A12 | 400 | 44.53497 | 46.91396 | -2.378989
A13 | 250 | 1.346948 | -0.8013179 | 2.148266
A13 | 275 | 2.305456 | 3.798633 | -1.493177
A13 | 300 | 4.066729 | 9.757452 | -5.690722
A13 | 350 | 14.63878 | 25.75169 | -11.11291
A13 | 400 | 40.04715 | 47.1814 | -7.134242
A14 | 250 | 2.492689 | -0.9396925 | 3.432381
A14 | 275 | 5.334835 | 3.594174 | 1.740661
A14 | 300 | 10.15204 | 9.486908 | 0.6651282
A14 | 350 | 24.0319 | 25.34898 | -1.317078
A14 | 400 | 53.61526 | 46.64651 | 6.968742
A2 | 250 | 4.602997 | 15.1368 | -10.5338
A2 | 275 | 17.19554 | 20.38399 | -3.18845
A2 | 300 | 38.92225 | 26.99005 | 11.9322
A2 | 325 | 56.38246 | 34.95497 | 21.42749
A2 | 350 | 67.8793 | 44.27876 | 23.60053
A3 | 250 | 9.669373 | 5.991452 | 3.677921
A3 | 275 | 19.23694 | 11.18681 | 8.050123
A3 | 300 | 29.25023 | 17.74104 | 11.50919
A3 | 325 | 37.57919 | 25.65413 | 11.92505
A3 | 350 | 48.93704 | 34.92609 | 14.01095
A3 | 400 | 83.71338 | 57.54662 | 26.16676
A3 | 450 | 86.4097 | 85.60261 | 0.8070918
A4 | 250 | 4.019391 | 13.64023 | -9.62084
A4 | 275 | 12.09776 | 18.30432 | -6.206566
A4 | 300 | 29.47656 | 24.32728 | 5.149281
A4 | 325 | 43.32562 | 31.70911 | 11.61651
A4 | 350 | 60.46843 | 40.4498 | 20.01863
A4 | 400 | 88.43934 | 62.00779 | 26.43155
A5 | 250 | 14.78718 | 6.492615 | 8.294568
A5 | 275 | 12.42401 | 15.31615 | -2.892135
A5 | 300 | 20.80858 | 25.49854 | -4.689967
A5 | 325 | 28.34889 | 37.03981 | -8.690922
A5 | 350 | 36.81158 | 49.93994 | -13.12836
A5 | 400 | 76.01983 | 79.8168 | -3.796973
A6 | 250 | 13.3894 | 18.12993 | -4.740533
A6 | 275 | 12.78099 | 24.54332 | -11.76233
A6 | 300 | 25.47922 | 32.31557 | -6.836358
A6 | 350 | 55.75503 | 51.93669 | 3.81834
A6 | 400 | 83.34762 | 76.99327 | 6.354348
A7 | 250 | 19.65629 | -3.89718 | 23.55347
A7 | 275 | 29.04496 | 1.116771 | 27.92819
A7 | 300 | 39.98437 | 7.48959 | 32.49478
A7 | 350 | 58.605 | 24.31183 | 34.29317
A7 | 400 | 76.02742 | 46.56953 | 29.45788
A8 | 250 | 6.265737 | -2.907414 | 9.173151
A8 | 275 | 8.76157 | 1.743721 | 7.017849
A8 | 300 | 13.17905 | 7.753722 | 5.425326
A8 | 350 | 31.72066 | 23.85033 | 7.870337
A8 | 400 | 56.11639 | 45.3824 | 10.73399
A9 | 250 | 2.053162 | 0.2764732 | 1.776688
A9 | 275 | 3.002572 | 4.823946 | -1.821374
A9 | 300 | 4.729201 | 10.73029 | -6.001084
A9 | 350 | 13.39274 | 26.61957 | -13.22682
A9 | 400 | 40.79716 | 47.94431 | -7.147151
B1 | 250 | 1.408182 | -0.8705052 | 2.278687
B1 | 275 | 3.417914 | 3.696404 | -0.2784899
B1 | 300 | 6.723726 | 9.62218 | -2.898454
B1 | 350 | 19.30926 | 25.55033 | -6.241071
B1 | 400 | 43.59544 | 46.91396 | -3.318511
B2 | 250 | 2.763024 | 4.102069 | -1.339044
B2 | 275 | 4.402661 | 8.766161 | -4.3635
B2 | 300 | 6.223563 | 14.78912 | -8.565557
B2 | 350 | 16.18703 | 30.91164 | -14.72461
B2 | 400 | 45.13524 | 52.46963 | -7.334389
B3 | 250 | 0.3947743 | -4.826515 | 5.221289
B3 | 275 | 0.6151978 | -0.3373526 | 0.9525505
B3 | 300 | 1.148948 | 5.510677 | -4.361728
B3 | 325 | 3.285213 | 12.71757 | -9.432361
B3 | 350 | 6.0103 | 21.28334 | -15.27304
B3 | 400 | 21.10013 | 42.49147 | -21.39134
B4 | 250 | 0.5439837 | -3.345308 | 3.889292
B4 | 275 | 1.113157 | 1.173009 | -0.05985261
B4 | 300 | 3.014985 | 7.050194 | -4.035209
B4 | 325 | 6.055178 | 14.28625 | -8.231068
B4 | 350 | 9.643361 | 22.88116 | -13.2378
B4 | 400 | 33.4896 | 44.1476 | -10.65801
B5 | 250 | 2.121247 | 0.2764732 | 1.844774
B5 | 275 | 3.833571 | 4.823946 | -0.990375
B5 | 300 | 5.81212 | 10.73029 | -4.918165
B5 | 325 | 9.784285 | 17.99549 | -8.211207
B5 | 350 | 15.86326 | 26.61957 | -10.7563
B5 | 400 | 44.98188 | 47.94431 | -2.962433
B6 | 250 | 2.768169 | 1.611954 | 1.156216
B6 | 275 | 7.510253 | 6.227454 | 1.282799
B6 | 300 | 12.61924 | 12.20182 | 0.4174156
B6 | 325 | 15.85896 | 19.53506 | -3.676093
B6 | 350 | 27.03096 | 28.22716 | -1.196195
B6 | 400 | 63.24524 | 49.68796 | 13.55727
B7 | 250 | 4.4 | 0.02825117 | 4.371749
B7 | 275 | 7.9 | 4.860794 | 3.039206
B7 | 300 | 11.7 | 11.0522 | 0.6477959
B7 | 325 | 17.8 | 18.60248 | -0.8024812
B7 | 350 | 30.2 | 27.51163 | 2.688375
B7 | 400 | 69.4 | 49.40652 | 19.99348