## Sheet1
因素 | 因变量 | 分组数k | 总样本量n | SST | SSA | SSE | df组间 | df组内 | MSA | MSE | F值 | P值 | F临界值(0.05) | eta^2(SSA/SST)
X3_温度 | 乙醇转化率(%) | 7 | 114 | 58901.9 | 36686.85 | 22215.05 | 6 | 107 | 6114.475 | 207.6173 | 29.4507 | 1.323678e-20 | 2.184467 | 0.6228466
X3_温度 | C4烯烃选择性(%) | 7 | 114 | 20691.01 | 10458.63 | 10232.38 | 6 | 107 | 1743.106 | 95.62969 | 18.22766 | 1.74604e-14 | 2.184467 | 0.5054675
X1_Co质量比流速 | 乙醇转化率(%) | 17 | 114 | 58901.9 | 16088.35 | 42813.55 | 16 | 97 | 1005.522 | 441.3768 | 2.278148 | 0.007197814 | 1.748844 | 0.273138
X1_Co质量比流速 | C4烯烃选择性(%) | 17 | 114 | 20691.01 | 6912.707 | 13778.3 | 16 | 97 | 432.0442 | 142.0444 | 3.041614 | 0.0003748437 | 1.748844 | 0.3340923
X2_流速x总质量 | 乙醇转化率(%) | 13 | 114 | 58901.9 | 15741.37 | 43160.53 | 12 | 101 | 1311.781 | 427.332 | 3.0697 | 0.001002329 | 1.849269 | 0.2672472
X2_流速x总质量 | C4烯烃选择性(%) | 13 | 114 | 20691.01 | 4346.597 | 16344.41329 | 12 | 101 | 362.2164 | 161.8259 | 2.23831 | 0.01501328 | 1.849269 | 0.2100718