## Sheet1
催化剂组合编号 | 催化剂组合 | 温度 | 乙醇转化率(%) | 乙烯选择性（%） | C4烯烃选择性(%) | 乙醛选择性(%) | 碳数为4-12脂肪醇 选择性(%) | 甲基苯甲醛和甲基苯甲醇选择性(%) | 其他生成物的选择性(%) | Co_SiO2质量 | Co负载量 | 第二载体质量 | 流速 | Co绝对质量 | 装料总质量 | X1_Co质量比流速 | X2_流速x总质量 | X3_温度
A1 | 200mg 1wt%Co/SiO2- 200mg HAP-乙醇浓度1.68ml/min | 300 | 14.96889 | 3.02 | 46.94 | 4.71 | 35.16 | 1 | 9.17 | 200 | 1 | 200 | 1.68 | 2 | 400 | 1.190476 | 672 | 300
A10 | 50mg 5wt%Co/SiO2- 50mg HAP-乙醇浓度2.1ml/min | 350 | 9.018841 | 0.81 | 3.3 | 4.3 | 88.98 | 0.7 | 1.91 | 50 | 5 | 50 | 2.1 | 2.5 | 100 | 1.190476 | 210 | 350
A12 | 50mg 1wt%Co/SiO2- 50mg HAP-乙醇浓度1.68ml/min | 350 | 19.9123 | 1.17 | 22.26 | 13.48 | 46.5 | 5.66 | 10.93 | 50 | 1 | 50 | 1.68 | 0.5 | 100 | 0.297619 | 168 | 350
A3 | 200mg 1wt%Co/SiO2- 200mg HAP-乙醇浓度0.9ml/min | 350 | 48.93704 | 2.85 | 36.85 | 7.23 | 38.29 | 3.51 | 11.27 | 200 | 1 | 200 | 0.9 | 2 | 400 | 2.222222 | 360 | 350
A3 | 200mg 1wt%Co/SiO2- 200mg HAP-乙醇浓度0.9ml/min | 400 | 83.71338 | 6.76 | 53.43 | 8.95 | 14.37 | 3.38 | 13.11 | 200 | 1 | 200 | 0.9 | 2 | 400 | 2.222222 | 360 | 400
A3 | 200mg 1wt%Co/SiO2- 200mg HAP-乙醇浓度0.9ml/min | 450 | 86.4097 | 14.84 | 49.9 | 8.39 | 12.41 | 2.09 | 12.37 | 200 | 1 | 200 | 0.9 | 2 | 400 | 2.222222 | 360 | 450
A5 | 200mg 2wt%Co/SiO2- 200mg HAP-乙醇浓度0.3ml/min | 325 | 28.34889 | 1.14 | 13.86 | 15.83 | 56.28 | 2.92 | 9.97 | 200 | 2 | 200 | 0.3 | 4 | 400 | 13.33333 | 120 | 325
A9 | 50mg 1wt%Co/SiO2- 50mg HAP-乙醇浓度2.1ml/min | 250 | 2.053162 | 0.16 | 5.4 | 4.99 | 81.93 | 0 | 7.52 | 50 | 1 | 50 | 2.1 | 0.5 | 100 | 0.2380952 | 210 | 250
A9 | 50mg 1wt%Co/SiO2- 50mg HAP-乙醇浓度2.1ml/min | 350 | 13.39274 | 2.84 | 31.04 | 3.75 | 39.29 | 2.09 | 20.99 | 50 | 1 | 50 | 2.1 | 0.5 | 100 | 0.2380952 | 210 | 350
B3 | 10mg 1wt%Co/SiO2- 10mg HAP-乙醇浓度1.68ml/min | 400 | 21.10013 | 3.79 | 21.21 | 19.72 | 39.51 | 4.88 | 10.89 | 10 | 1 | 10 | 1.68 | 0.1 | 20 | 0.05952381 | 33.6 | 400