## Sheet1
催化剂组合编号 | 温度 | 实际值 | 预测值 | 残差
A1 | 250 | 34.05 | 18.12413 | 15.92587
A1 | 275 | 37.43 | 21.18016 | 16.24984
A1 | 300 | 46.94 | 24.82246 | 22.11754
A1 | 325 | 49.7 | 29.05104 | 20.64896
A1 | 350 | 47.21 | 33.8659 | 13.3441
A10 | 250 | 2.19 | 4.608487 | -2.418487
A10 | 275 | 1.65 | 7.664511 | -6.014511
A10 | 300 | 2.17 | 11.30681 | -9.136815
A10 | 350 | 3.3 | 20.35026 | -17.05026
A10 | 400 | 10.29 | 31.73882 | -21.44882
A11 | 250 | 0.1 | 5.940793 | -5.840793
A11 | 275 | 1 | 8.879285 | -7.879285
A11 | 300 | 1.82 | 12.40406 | -10.58406
A11 | 350 | 4.35 | 21.21243 | -16.86243
A11 | 400 | 7.93 | 32.36593 | -24.43593
A12 | 250 | 6.17 | 3.677798 | 2.492202
A12 | 275 | 8.11 | 6.61629 | 1.49371
A12 | 300 | 11.22 | 10.14106 | 1.07894
A12 | 350 | 22.26 | 18.94944 | 3.310562
A12 | 400 | 36.3 | 30.10293 | 6.197069
A13 | 250 | 5.19 | 3.644024 | 1.545976
A13 | 275 | 7.62 | 6.595836 | 1.024164
A13 | 300 | 12.74 | 10.13393 | 2.606073
A13 | 350 | 23.46 | 18.96895 | 4.491054
A13 | 400 | 27.91 | 30.14908 | -2.239079
A14 | 250 | 1.89 | 3.711572 | -1.821572
A14 | 275 | 2.55 | 6.636744 | -4.086744
A14 | 300 | 3.61 | 10.14819 | -6.538194
A14 | 350 | 10.83 | 18.92993 | -8.09993
A14 | 400 | 22.3 | 30.05678 | -7.756782
A2 | 250 | 18.07 | 14.75595 | 3.314045
A2 | 275 | 17.28 | 17.96869 | -0.6886904
A2 | 300 | 19.6 | 21.7677 | -2.167705
A2 | 325 | 30.62 | 26.153 | 4.467002
A2 | 350 | 39.1 | 31.12457 | 7.97543
A3 | 250 | 5.5 | 7.671473 | -2.171473
A3 | 275 | 8.04 | 10.86331 | -2.823314
A3 | 300 | 17.01 | 14.64143 | 2.368567
A3 | 325 | 28.72 | 19.00583 | 9.714168
A3 | 350 | 36.85 | 23.95651 | 12.89349
A3 | 400 | 53.43 | 35.6167 | 17.8133
A3 | 450 | 49.9 | 49.62201 | 0.2779945
A4 | 250 | 9.62 | 19.80822 | -10.18822
A4 | 275 | 8.62 | 22.78589 | -14.16589
A4 | 300 | 10.72 | 26.34984 | -15.62984
A4 | 325 | 18.89 | 30.50006 | -11.61006
A4 | 350 | 27.25 | 35.23657 | -7.986568
A4 | 400 | 41.02 | 46.46842 | -5.448417
A5 | 250 | 1.96 | 0.808632 | 1.151368
A5 | 275 | 6.65 | 5.463107 | 1.186893
A5 | 300 | 10.12 | 10.70386 | -0.5838599
A5 | 325 | 13.86 | 16.53089 | -2.670892
A5 | 350 | 18.75 | 22.9442 | -4.194203
A5 | 400 | 38.23 | 37.52966 | 0.7003387
A6 | 250 | 3.3 | 4.651428 | -1.351428
A6 | 275 | 7.1 | 8.334296 | -1.234296
A6 | 300 | 7.18 | 12.60344 | -5.423443
A6 | 350 | 10.65 | 22.90057 | -12.25057
A6 | 400 | 37.33 | 35.54282 | 1.787183
A7 | 250 | 5.75 | -0.4909085 | 6.240909
A7 | 275 | 6.56 | 2.627801 | 3.932199
A7 | 300 | 8.84 | 6.332788 | 2.507212
A7 | 350 | 18.64 | 15.5016 | 3.138399
A7 | 400 | 33.25 | 27.01553 | 6.234472
A8 | 250 | 5.63 | 1.064634 | 4.565366
A8 | 275 | 8.52 | 4.03708 | 4.48292
A8 | 300 | 13.82 | 7.595804 | 6.224196
A8 | 350 | 25.89 | 16.47209 | 9.41791
A8 | 400 | 41.42 | 27.69349 | 13.72651
A9 | 250 | 5.4 | 5.124416 | 0.2755842
A9 | 275 | 9.68 | 8.055072 | 1.624928
A9 | 300 | 16.1 | 11.57201 | 4.527993
A9 | 350 | 31.04 | 20.36471 | 10.67529
A9 | 400 | 42.04 | 31.50253 | 10.53747
B1 | 250 | 6.32 | 3.677798 | 2.642202
B1 | 275 | 8.25 | 6.61629 | 1.63371
B1 | 300 | 12.28 | 10.14106 | 2.13894
B1 | 350 | 25.97 | 18.94944 | 7.020562
B1 | 400 | 41.08 | 30.10293 | 10.97707
B2 | 250 | 3.26 | 8.988381 | -5.728381
B2 | 275 | 4.97 | 11.96605 | -6.996051
B2 | 300 | 9.32 | 15.53 | -6.209999
B2 | 350 | 22.88 | 24.41673 | -1.536732
B2 | 400 | 38.7 | 35.64858 | 3.05142
B3 | 250 | 2.85 | -0.9271681 | 3.777168
B3 | 275 | 5.35 | 1.979981 | 3.370019
B3 | 300 | 7.61 | 5.47341 | 2.13659
B3 | 325 | 7.74 | 9.553117 | -1.813117
B3 | 350 | 13.81 | 14.2191 | -0.409103
B3 | 400 | 21.21 | 25.30991 | -4.099911
B4 | 250 | 6.62 | 0.8368297 | 5.78317
B4 | 275 | 6.62 | 3.755733 | 2.864267
B4 | 300 | 5.05 | 7.260914 | -2.210914
B4 | 325 | 8.33 | 11.35237 | -3.022375
B4 | 350 | 13.1 | 16.03011 | -2.930114
B4 | 400 | 21.45 | 27.14443 | -5.694429
B5 | 250 | 4.3 | 5.124416 | -0.8244158
B5 | 275 | 5.06 | 8.055072 | -2.995072
B5 | 300 | 7.92 | 11.57201 | -3.652007
B5 | 325 | 11.69 | 15.67522 | -3.985221
B5 | 350 | 15.34 | 20.36471 | -5.024713
B5 | 400 | 25.83 | 31.50253 | -5.672535
B6 | 250 | 4.5 | 6.394982 | -1.894982
B6 | 275 | 4.79 | 9.353063 | -4.563063
B6 | 300 | 8.77 | 12.89742 | -4.127422
B6 | 325 | 16.06 | 17.02806 | -0.9680602
B6 | 350 | 22.41 | 21.74498 | 0.6650229
B6 | 400 | 30.48 | 32.93765 | -2.457647
B7 | 250 | 4.08 | 3.762052 | 0.3179476
B7 | 275 | 6.62 | 6.80763 | -0.1876298
B7 | 300 | 12.86 | 10.43949 | 2.420514
B7 | 325 | 18.45 | 14.65762 | 3.792379
B7 | 350 | 25.05 | 19.46203 | 5.587965
B7 | 400 | 38.17 | 30.8297 | 7.340301